## Tabelle
Ödometerversuch (CRS)
Datum: | November 2020
locker |  |  |  |  | dicht
Höhe: |  | 19.94 | mm |  | Höhe: |  | 18.5 | mm
Durchmesser: |  | 70 | mm |  | Durchmesser: |  | 70 | mm
Probenmasse: |  | 109.35 | g |  | Probenmasse: |  | 121.12 | g
Schergeschwindigkeit: |  | 0.2 | m/s |  | Schergeschwindigkeit: |  | 0.2 | m/s
Weg [mm] | Kraft [kN] |  |  |  | Weg [mm] | Kraft [kN]
1.019 | 0.001 |  |  |  | 0.46 | 0
1.03 | 0.003 |  |  |  | 0.471 | 0.032
1.041 | 0.005 |  |  |  | 0.478 | 0.059
1.052 | 0.005 |  |  |  | 0.485 | 0.093
1.063 | 0.008 |  |  |  | 0.488 | 0.114
1.073 | 0.009 |  |  |  | 0.491 | 0.134
1.084 | 0.01 |  |  |  | 0.494 | 0.157
1.094 | 0.011 |  |  |  | 0.498 | 0.183
1.104 | 0.014 |  |  |  | 0.5 | 0.207
1.115 | 0.015 |  |  |  | 0.504 | 0.236
1.125 | 0.018 |  |  |  | 0.507 | 0.266
1.136 | 0.019 |  |  |  | 0.51 | 0.296
1.147 | 0.022 |  |  |  | 0.513 | 0.328
1.158 | 0.024 |  |  |  | 0.516 | 0.361
1.168 | 0.027 |  |  |  | 0.521 | 0.397
1.179 | 0.029 |  |  |  | 0.523 | 0.434
1.19 | 0.032 |  |  |  | 0.527 | 0.471
1.2 | 0.036 |  |  |  | 0.53 | 0.508
1.21 | 0.038 |  |  |  | 0.533 | 0.549
1.221 | 0.042 |  |  |  | 0.535 | 0.587
1.232 | 0.047 |  |  |  | 0.538 | 0.627
1.242 | 0.046 |  |  |  | 0.542 | 0.668
1.253 | 0.05 |  |  |  | 0.545 | 0.711
1.264 | 0.055 |  |  |  | 0.547 | 0.752
1.274 | 0.059 |  |  |  | 0.55 | 0.791
1.285 | 0.065 |  |  |  | 0.552 | 0.835
1.296 | 0.069 |  |  |  | 0.554 | 0.878
1.308 | 0.074 |  |  |  | 0.556 | 0.923
1.318 | 0.079 |  |  |  | 0.559 | 0.967
1.329 | 0.083 |  |  |  | 0.561 | 1.011
1.339 | 0.089 |  |  |  | 0.563 | 1.059
1.35 | 0.094 |  |  |  | 0.564 | 1.109
1.36 | 0.1 |  |  |  | 0.567 | 1.158
1.371 | 0.106 |  |  |  | 0.569 | 1.207
1.382 | 0.112 |  |  |  | 0.57 | 1.26
1.393 | 0.12 |  |  |  | 0.572 | 1.311
1.404 | 0.128 |  |  |  | 0.575 | 1.368
1.415 | 0.137 |  |  |  | 0.578 | 1.424
1.426 | 0.142 |  |  |  | 0.58 | 1.479
1.436 | 0.151 |  |  |  | 0.582 | 1.537
1.447 | 0.161 |  |  |  | 0.584 | 1.595
1.458 | 0.167 |  |  |  | 0.586 | 1.653
1.468 | 0.177 |  |  |  | 0.589 | 1.716
1.478 | 0.189 |  |  |  | 0.59 | 1.78
1.489 | 0.199 |  |  |  | 0.593 | 1.845
1.5 | 0.207 |  |  |  | 0.595 | 1.91
1.511 | 0.217 |  |  |  | 0.599 | 1.981
1.522 | 0.231 |  |  |  | 0.601 | 2.05
1.532 | 0.244 |  |  |  | 0.603 | 2.12
1.542 | 0.253 |  |  |  | 0.606 | 2.196
1.552 | 0.267 |  |  |  | 0.609 | 2.27
1.563 | 0.281 |  |  |  | 0.611 | 2.346
1.574 | 0.297 |  |  |  | 0.613 | 2.423
1.584 | 0.309 |  |  |  | 0.615 | 2.504
1.594 | 0.327 |  |  |  | 0.618 | 2.588
1.605 | 0.345 |  |  |  | 0.621 | 2.671
1.617 | 0.361 |  |  |  | 0.623 | 2.756
1.626 | 0.383 |  |  |  | 0.628 | 2.847
1.637 | 0.397 |  |  |  | 0.631 | 2.934
1.646 | 0.419 |  |  |  | 0.633 | 3.023
1.656 | 0.434 |  |  |  | 0.636 | 3.114
1.666 | 0.457 |  |  |  | 0.639 | 3.211
1.676 | 0.481 |  |  |  | 0.642 | 3.303
1.687 | 0.498 |  |  |  | 0.645 | 3.401
1.696 | 0.523 |  |  |  | 0.648 | 3.504
1.707 | 0.553 |  |  |  | 0.651 | 3.608
1.718 | 0.579 |  |  |  | 0.654 | 3.708
1.727 | 0.601 |  |  |  | 0.658 | 3.81
1.738 | 0.632 |  |  |  | 0.661 | 3.916
1.745 | 0.655 |  |  |  | 0.664 | 4.021
1.753 | 0.676 |  |  |  | 0.669 | 4.137
1.764 | 0.707 |  |  |  | 0.672 | 4.246
1.773 | 0.732 |  |  |  | 0.674 | 4.353
1.78 | 0.757 |  |  |  | 0.678 | 4.464
1.788 | 0.782 |  |  |  | 0.681 | 4.573
1.795 | 0.81 |  |  |  | 0.684 | 4.687
1.802 | 0.837 |  |  |  | 0.687 | 4.803
1.811 | 0.866 |  |  |  | 0.69 | 4.918
1.819 | 0.893 |  |  |  | 0.693 | 5.038
1.826 | 0.921 |  |  |  | 0.698 | 5.163
1.833 | 0.952 |  |  |  | 0.701 | 5.284
1.84 | 0.981 |  |  |  | 0.704 | 5.403
1.847 | 1.012 |  |  |  | 0.707 | 5.527
1.854 | 1.045 |  |  |  | 0.71 | 5.65
1.862 | 1.077 |  |  |  | 0.714 | 5.774
1.869 | 1.111 |  |  |  | 0.717 | 5.904
1.876 | 1.148 |  |  |  | 0.721 | 6.033
1.883 | 1.184 |  |  |  | 0.723 | 6.161
1.892 | 1.224 |  |  |  | 0.726 | 6.29
1.899 | 1.263 |  |  |  | 0.73 | 6.419
1.906 | 1.304 |  |  |  | 0.733 | 6.553
1.913 | 1.345 |  |  |  | 0.736 | 6.684
1.917 | 1.367 |  |  |  | 0.739 | 6.814
1.921 | 1.388 |  |  |  | 0.742 | 6.943
1.925 | 1.413 |  |  |  | 0.745 | 7.076
1.929 | 1.434 |  |  |  | 0.75 | 7.222
1.933 | 1.457 |  |  |  | 0.753 | 7.359
1.936 | 1.48 |  |  |  | 0.756 | 7.497
1.94 | 1.503 |  |  |  | 0.759 | 7.64
1.943 | 1.526 |  |  |  | 0.762 | 7.78
1.947 | 1.55 |  |  |  | 0.765 | 7.924
1.951 | 1.575 |  |  |  | 0.77 | 8.074
1.954 | 1.599 |  |  |  | 0.773 | 8.218
1.958 | 1.623 |  |  |  | 0.775 | 8.368
1.962 | 1.647 |  |  |  | 0.779 | 8.52
1.965 | 1.673 |  |  |  | 0.782 | 8.672
1.971 | 1.7 |  |  |  | 0.786 | 8.82
1.974 | 1.725 |  |  |  | 0.789 | 8.965
1.978 | 1.752 |  |  |  | 0.792 | 9.11
1.981 | 1.777 |  |  |  | 0.795 | 9.264
1.984 | 1.806 |  |  |  | 0.798 | 9.418
1.988 | 1.832 |  |  |  | 0.801 | 9.566
1.992 | 1.86
1.995 | 1.888
1.999 | 1.917
2.002 | 1.946
2.006 | 1.975
2.011 | 2.006
2.014 | 2.036
2.018 | 2.066
2.022 | 2.096
2.025 | 2.127
2.029 | 2.158
2.032 | 2.188
2.036 | 2.222
2.039 | 2.253
2.044 | 2.287
2.048 | 2.321
2.051 | 2.353
2.055 | 2.387
2.059 | 2.421
2.062 | 2.454
2.065 | 2.489
2.07 | 2.524
2.072 | 2.56
2.076 | 2.595
2.08 | 2.631
2.083 | 2.668
2.087 | 2.706
2.092 | 2.747
2.096 | 2.787
2.099 | 2.828
2.103 | 2.866
2.106 | 2.904
2.11 | 2.946
2.113 | 2.987
2.117 | 3.029
2.12 | 3.07
2.124 | 3.112
2.129 | 3.157
2.133 | 3.2
2.136 | 3.244
2.14 | 3.288
2.143 | 3.333
2.149 | 3.379
2.152 | 3.424
2.155 | 3.469
2.159 | 3.517
2.163 | 3.561
2.166 | 3.607
2.17 | 3.653
2.173 | 3.7
2.177 | 3.749
2.181 | 3.797
2.184 | 3.846
2.188 | 3.896
2.193 | 3.949
2.196 | 4
2.2 | 4.051
2.203 | 4.104
2.206 | 4.152
2.21 | 4.206
2.216 | 4.259
2.22 | 4.312
2.223 | 4.364
2.226 | 4.418
2.23 | 4.471
2.233 | 4.526
2.237 | 4.58
2.241 | 4.637
2.244 | 4.694
2.248 | 4.752
2.252 | 4.808
2.255 | 4.865
2.261 | 4.929
2.264 | 4.989
2.267 | 5.049
2.271 | 5.108
2.275 | 5.17
2.278 | 5.229
2.282 | 5.293
2.285 | 5.355
2.289 | 5.418
2.293 | 5.478
2.298 | 5.543
2.301 | 5.607
2.305 | 5.674
2.309 | 5.738
2.312 | 5.798
2.315 | 5.867
2.319 | 5.931
2.322 | 5.996
2.326 | 6.062
2.33 | 6.127
2.333 | 6.194
2.337 | 6.265
2.341 | 6.335
2.346 | 6.407
2.35 | 6.474
2.353 | 6.543
2.356 | 6.615
2.36 | 6.684
2.364 | 6.756
2.367 | 6.828
2.37 | 6.899
2.374 | 6.972
2.378 | 7.044
2.382 | 7.119
2.385 | 7.19
2.389 | 7.268
2.392 | 7.343
2.397 | 7.424
2.401 | 7.502
2.404 | 7.577
2.408 | 7.652
2.412 | 7.727
2.415 | 7.803
2.419 | 7.882
2.422 | 7.962
2.425 | 8.041
2.429 | 8.115
2.433 | 8.193
2.436 | 8.277
2.439 | 8.355
2.443 | 8.436
2.447 | 8.515
2.451 | 8.595
2.454 | 8.676
2.459 | 8.764
2.463 | 8.843
2.466 | 8.929
2.47 | 9.014
2.473 | 9.097
2.477 | 9.183
2.481 | 9.268
2.483 | 9.354
2.487 | 9.44
2.491 | 9.527
2.494 | 9.61
2.498 | 9.699
2.502 | 9.789
2.505 | 9.878
2.511 | 9.971
2.514 | 10.061
2.518 | 10.153
2.521 | 10.244
2.524 | 10.333
2.528 | 10.427
2.532 | 10.518
2.535 | 10.609
2.539 | 10.698
2.542 | 10.791
2.546 | 10.887
2.549 | 10.983
2.554 | 11.08
2.558 | 11.175
2.562 | 11.272
2.564 | 11.367
2.568 | 11.458
2.572 | 11.554
2.576 | 11.647
2.579 | 11.74
2.583 | 11.835
2.586 | 11.933
2.59 | 12.03
2.593 | 12.127
2.596 | 12.228
2.602 | 12.333
2.605 | 12.431
2.609 | 12.529